## Sheet1
PCB Fabrication Specification
Designation
Number
Title |  |  |  |  | Date:
Customer
Contact | electronics-design-office@cern.ch |  |  |  | Etude par/Design by:
Mechanical Description
External Size (mm): |  |  | x |  |  | Thickness [mm]:
PCB type : | [5 empty] | Panel:
Finished Copper Thicknesses Requirements
External Layers [µm]: |  |  |  | Internal Layers - Planes [µm]:
Holes Walls [µm]: |  |  |  | Internal Layers - Signals [µm]:
Board Finish Requirements
Silkscreen On Top: |  |  |  | Silkscreen On Bottom:
Silkscreen Colour: |  | White
Soldermask On Top: |  |  |  | Soldermask On Bottom:
Soldermask Colour: |  | Green
Surface Finish: |  | ENIG - Electroless Nickel/Immersion Gold according to IPC-4552
Thicknesses: |  | Ni: 3µm min - 6µm max / Au: 0.05µm min - 0.125µm max
Additional Information
Minimun Track Width: |  |  |  | Minimum Track/Pad Clearance:
Minimum Hole Diameter: |  |  |  | Wedge Aluminium Wire Bonding:
Buried Holes: |  |  |  | Blind Holes:
Filled and Capped Vias:
Press-Fit Through Holes: |  |  |  | Card Edge Connector:
Specified Stackup: |  |  |  | Controlled Impedance:
Electrical Test: |  | YES |  | Test Coupons Required:
Laminate And Copper Foils Requirements
Base material, when used, shall be flame retardant rated UL 94V-0 laminate glass fiber epoxy and conform to L94 according to IPC-4101/129 , halogen-free. Copper shall be type H with pits and dent, class B. When procuring base material the following are required: minimum TG 150°C, minimum TD(5%) 350°C, minimum T-288 35min, maximum Z-axis thermal expansion coefficient above TG 280PPM/°C (alternatively Z-axis thermal expansion coefficient between 50-260°C of 3.5% maximum is acceptable).
Prepreg material shall conform to P94 according to IPC-4101/129, halogen-free and be subjected to the same requirement set forth for the laminate base material.
All internal layer copper foils shall conform to IPC-4562/3 CU-E3, class 2
Additional Plating Requirements
Finished external layers and plated through holes plating shall be 25µm. The copper plating shall be performed with plating chemistries/processes commensurate with the maximum aspect ratio plated hole in the board. The aspect ratio is defined as the ratio of the board thickness divided by the smallest drilled hole diameter on the board.
The quality of the copper plating shall be verified according to IPC-TM-650, 2.4.18.1 as to tensile strength and according to IPC-TM-650, 2.4.2.1 as to ductility.
Thieving may be added outside the circuit board border to compensate for high density areas on the board. For thieving within the borders of the circuit board approval is required.
Vias/Through Holes Requirements
Non functional lands shall not be removed on layers 1, 2, 3, N-2, N-1 and N. Other non functional lands may be removed as long as no removal on adjacent layers occurs.
Negative etchback is not allowed. Positive etchback is permissible to 0.2mils maximum.
All holes are located on the basic modular grid system. All holes shall be located within a 3-mils-diameter of true position. Drilling should be according to IPC-DR-572.
Via holes are specified as to drilled hole size ; for these holes the finished hole size is for reference only. Holes receiving component leads or pins are specified as to finished hole size.
Additional Board Finish Requirements
Solder mask over bare copper according to IPC-SM-840, class H. All fiducials, lands and holes, except vias, shall be free of solder mask material.
Silkscreen shall be with permanent, organic, non-conductive and RoHS compliant ink. Silkscreen ink must be capable to withstand peak temperatures of 260-270°C for a duration of 60 seconds and at least 3-4 cycles without discoloration.
An identification marking shall be applied on the PCB. It shall contain the PCB manufacturer logo, UL marking, date-code and surface finish according to J-STD-609. Marking shall be applied on silkscreen and located in the indicated area near the TE/MPE logo.
Additional Quality Control Requirements
The printed wiring board, and test coupon when used in lieu of a production board, shall be according to IPC-2221 and IPC-2222, type 3, class2. Date code and PCB manufacturer logo shall be present on test coupons for traceability.
Acceptance of finished printed boards shall be in accordance with IPC-A-600, class 3.
Fabrication and inspection shall be according to IPC-6011 and IPC-6012, class 3.
The maximum allowable bow and twist shall be 0.75%.
All quality controls shall be performed per IPC-TM-650 procedures and per IPC-4552.
Packing Requirements
Boards shall be wrapped in sulfur-free neutral PH wrapping paper and shipped in vacuum-sealed anti-static bags.
A humidity indicator and desiccant may be inserted in the bags.
Quality Documentation To Be Delivered
A certificate of conformity shall be delivered with the PCB's. It shall declare all material used (laminate exact type, soldermask, silkscreen, etc) and their respective lot numbers.